## ICP-MS_Raw_Data_Concs_Adj
Sample | La (ppb) | Eu (ppb) | Yb (ppb) | Notes
1327_1_10-30 | 49.14274 | 27.28503 | 40.97627
1327_2_10-30 | 58.06917 | 33.38894 | 51.3899
1327_3_10-30 | 55.69561 | 31.51603 | 46.70788
1327_1_10-60 | 220.7322 | 165.6751 | 230.0255
1327_2_10-60 | 227.7227 | 174.1109 | 240.4067
1327_3_10-60 | 232.2441 | 176.9492 | 242.0229
1327_1_50-10 | 12.12353 | 7.596476 | 7.183285
1327_2_50-10 | 14.78973 | 8.442091 | 8.675279
1327_3_50-10 | 11.94997 | 7.695557 | 7.42832
1327_1_50-30 | 94.82819 | 59.45426 | 76.71205
1327_2_50-30 | 113.5047 | 77.85774 | 95.86509
1327_3_50-30 | 101.1433 | 66.31172 | 84.05957
0625_1_10-30 | 84.84685 | 54.40799 | 73.74064
0625_2_10-30 | 68.37269 | 40.50713 | 61.02807
0625_3_10-30 | 73.29531 | 44.13814 | 66.65772
0625_1_10-60 | 250.748 | 198.084 | 259.6885
0625_2_10-60 | 236.8324 | 185.2067 | 253.9334
0625_3_10-60 | 236.7933 | 185.7972 | 258.603
0625_1_50-10 | 30.951 | 17.33395 | 17.22311
0625_2_50-10 | 28.99731 | 16.05253 | 15.88571
0625_3_50-10 | 29.14776 | 16.09089 | 15.83977
0625_1_50-30 | 137.8389 | 106.202 | 127.2271
0625_2_50-30 | 137.5975 | 103.1308 | 126.0779
0625_3_50-30 | 136.9559 | 105.6491 | 126.853
4410_1_10-30 | 84.56848 | 55.14406 | 78.18271
4410_2_10-30 | 95.54193 | 64.34231 | 85.39413
4410_3_10-30 | 82.18819 | 53.35809 | 72.01951
4410_1_10-60 | 248.815 | 200.0496 | 267.3089
4410_2_10-60 | 247.7164 | 200.071 | 267.6641
4410_3_10-60 | 243.019 | 192.7904 | 258.7118
4410_1_50-10 | 33.56992 | 18.27549 | 17.08548
4410_2_50-10 | 28.90781 | 15.12463 | 13.93874
4410_3_50-10 | 29.17367 | 15.17056 | 14.7148
4410_1_50-30 | 144.17 | 113.0866 | 132.319
4410_2_50-30 | 136.222 | 104.1206 | 122.4634
4410_3_50-30 | 135.2413 | 100.967 | 123.059
3385_1_10-30 | 80.29462 | 51.19775 | 73.30278
3385_2_10-30 | 74.06219 | 45.47757 | 66.07087
3385_3_10-30 | 72.36661 | 44.43267 | 63.68073
3385_1_10-60 | 248.3322 | 199.894 | 269.013
3385_2_10-60 | 238.7983 | 186.7245 | 255.3123
3385_3_10-60 | 239.374 | 190.0165 | 256.7161
3385_1_50-10 | 29.44425 | 17.00951 | 17.38014
3385_2_50-10 | 26.14496 | 14.27779 | 14.03998
3385_3_50-10 | 33.8263 | 19.44019 | 19.74094
3385_1_50-30 | 141.6371 | 114.5276 | 136.4992
3385_2_50-30 | 134.0876 | 102.6193 | 124.4917
3385_3_50-30 | 144.3976 | 114.9003 | 137.4123
4114_1_10-30 | 73.85773 | 46.25023 | 66.69455
4114_2_10-30 | 77.86139 | 49.45623 | 71.45895
4114_3_10-30 | 82.33663 | 53.3758 | 77.47964
4114_1_10-60 | 244.9115 | 193.5493 | 262.2083
4114_2_10-60 | 245.812 | 198.3827 | 268.2663
4114_3_10-60 | 248.3625 | 204.2157 | 274.2933
4114_1_50-10 | 31.90128 | 18.10755 | 18.48665
4114_2_50-10 | 29.38313 | 16.46796 | 17.00298
4114_3_50-10 | 29.05928 | 16.31495 | 16.55823
4114_1_50-30 | 142.9784 | 113.3504 | 136.645
4114_2_50-30 | 141.6348 | 111.7609 | 137.771
4114_3_50-30 | 140.5407 | 111.2107 | 136.5084
4685_1_10-30 | 15.04587 | 9.349547 | 10.94765
4685_2_10-30 | 16.95224 | 9.377853 | 11.8587
4685_3_10-30 | 18.49309 | 10.45616 | 12.67254
4685_1_10-60 | 177.1171 | 109.8036 | 148.3666
4685_2_10-60 | 183.3195 | 114.7846 | 154.0269
4685_3_10-60 | 184.4342 | 116.7188 | 153.7877
4685_1_50-10 | 15.69175 | 9.671803 | 9.058575
4685_2_50-10 | 16.01902 | 9.583766 | 9.087251
4685_3_50-10 | 17.11699 | 9.80298 | 9.334082
4685_1_50-30 | 100.0565 | 63.61605 | 80.45174
4685_2_50-30 | 100.6644 | 65.00517 | 82.60407
4685_3_50-30 | 106.6877 | 70.74003 | 89.57493
wt_1_10-30 | 46.4552 | 24.81983 | 38.35206
wt_2_10-30 | 45.97482 | 25.06548 | 36.00966
wt_3_10-30 | 49.25564 | 26.69311 | 39.93582
wt_1_10-60 | 215.7031 | 160.1414 | 226.1685
wt_2_10-60 | 219.6676 | 166.5328 | 231.6308
wt_3_10-60 | 225.8436 | 170.3291 | 238.0523
wt_1_50-10 | 25.53245 | 13.90798 | 14.46922
wt_2_50-10 | 22.88604 | 12.02609 | 12.59055
wt_3_50-10 | 33.58448 | 19.12312 | 19.3346
wt_1_50-30 | 132.7161 | 98.83645 | 121.6407
wt_2_50-30 | 132.8318 | 98.66435 | 121.4653
wt_3_50-30 | 137.041 | 102.8297 | 127.9369
wtc1_1_10-30 | 49.80506 | 27.03179 | 38.51627
wtc1_2_10-30 | 43.30766 | 22.95101 | 32.99586
wtc1_3_10-30 | 47.90351 | 26.18228 | 38.23434
wtc1_1_10-60 | 219.817 | 162.6297 | 226.7281
wtc1_2_10-60 | 215.4485 | 160.2143 | 219.4567
wtc1_3_10-60 | 216.0044 | 159.2913 | 224.3703
wtc1_1_50-10 | 23.2614 | 12.363 | 13.13896
wtc1_2_50-10 | 19.82465 | 10.72697 | 11.31371
wtc1_3_50-10 | 26.08498 | 14.27623 | 15.02983
wtc1_1_50-30 | 130.9076 | 97.56548 | 120.3156
wtc1_2_50-30 | 130.3032 | 96.10844 | 119.4331
wtc1_3_50-30 | 137.7146 | 103.2415 | 127.4991
wtc2_1_10-30 | 53.78718 | 29.98437 | 44.10874
wtc2_2_10-30 | 49.49894 | 27.35396 | 37.68246
wtc2_3_10-30 | 52.56858 | 29.29884 | 40.8632
wtc2_1_10-60 | 219.5001 | 161.5546 | 229.1368
wtc2_2_10-60 | 215.973 | 159.5275 | 221.4653
wtc2_3_10-60 | 215.3355 | 158.8599 | 222.6564
wtc2_1_50-10 | 25.87799 | 14.25004 | 14.91987
wtc2_2_50-10 | 26.48638 | 14.39974 | 14.49186
wtc2_3_50-10 | 22.66218 | 12.5312 | 12.75524
wtc2_1_50-30 | 139.125 | 108.0731 | 133.3289
wtc2_2_50-30 | 136.7046 | 102.7745 | 125.0318
wtc2_3_50-30 | 133.951 | 101.2467 | 125.6701
qwt_1_10-30 | 68.54015 | 41.45373 | 62.29727
qwt_2_10-30 | 82.08188 | 53.25145 | 77.52027
qwt_3_10-30 | 71.42339 | 45.45003 | 63.94975
qwt_1_10-60 | 233.9396 | 179.023 | 253.4417
qwt_2_10-60 | 246.4664 | 196.5922 | 269.8147
qwt_3_10-60 | 242.029 | 192.5373 | 260.3076
qwt_1_50-10 | 41.74642 | 27.21896 | 25.87446
qwt_2_50-10 | 41.53675 | 26.65639 | 25.50522
qwt_3_50-10 | 40.92503 | 26.92877 | 26.66509
qwt_1_50-30 | 149.0728 | 120.8878 | 146.8297
qwt_2_50-30 | 151.4613 | 122.7669 | 146.8235
qwt_3_50-30 | 149.7365 | 122.1149 | 146.8325
c_10-30 | 181.3377 | 201.758 | 239.5031
c_10-60 | 361.5727 | 402.9944 | 475.581
c_50-10 | 62.06763 | 69.44664 | 85.36692
c_50-30 | 183.5737 | 205.0663 | 246.2448
1327t_1_10-30 | 44.35007 | 23.43352 | 39.40724
1327t_2_10-30 | 38.9848 | 20.85379 | 31.27472
1327t_3_10-30 | 38.86761 | 20.33818 | 30.55655
1327t_1_10-60 | 207.7583 | 149.391 | 223.9525
1327t_2_10-60 | 212.1945 | 149.8376 | 212.0145
1327t_3_10-60 | 202.2757 | 140.2821 | 203.5842
1327t_1_50-10 | 27.15835 | 15.19207 | 14.80984
1327t_2_50-10 | 31.05753 | 17.51677 | 17.32128
1327t_3_50-10 | 33.70909 | 19.30004 | 19.44032
1327t_1_50-30 | 113.4959 | 81.26305 | 100.9696
1327t_2_50-30 | 132.0285 | 97.8926 | 118.9581
1327t_3_50-30 | 136.0956 | 104.8216 | 126.6726
3385t_1_10-30 | 48.30787 | 27.37137 | 40.82657
3385t_2_10-30 | 46.02185 | 26.00287 | 37.44856
3385t_3_10-30 | 44.77351 | 25.29179 | 35.95306
3385t_1_10-60 | 214.8902 | 161.4325 | 231.2623
3385t_2_10-60 | 214.2004 | 157.726 | 223.1661
3385t_3_10-60 | 212.2293 | 155.0381 | 214.7177
3385t_1_50-10 | 35.17139 | 19.79843 | 19.07793
3385t_2_50-10 | 35.90274 | 20.73309 | 20.399
3385t_3_50-10 | 35.65019 | 20.59134 | 19.89208
3385t_1_50-30 | 142.8186 | 111.9532 | 133.4272
3385t_2_50-30 | 140.2024 | 110.2867 | 131.3861
3385t_3_50-30 | 144.6003 | 115.4472 | 137.6719
4114t_1_10-30 | 65.99867 | 38.33469 | 60.18843
4114t_2_10-30 | 71.59721 | 43.72312 | 65.87752
4114t_3_10-30 | 72.38878 | 44.28973 | 66.88764
4114t_1_10-60 | 230.9862 | 173.0944 | 249.091
4114t_2_10-60 | 239.7079 | 183.4214 | 258.7182
4114t_3_10-60 | 234.6106 | 182.3617 | 255.9671
4114t_1_50-10 | 43.74608 | 28.74491 | 26.87009
4114t_2_50-10 | 42.39717 | 28.10774 | 26.77768
4114t_3_50-10 | 42.18996 | 27.86037 | 26.9812
4114t_1_50-30 | 153.5879 | 128.0325 | 151.9615
4114t_2_50-30 | 153.3424 | 131.3567 | 155.6596
4114t_3_50-30 | 153.9683 | 136.3608 | 160.4245
4685t_1_10-30 | 33.74431 | 17.09284 | 22.62832
4685t_2_10-30 | 20.84358 | 11.16966 | 13.90484
4685t_3_10-30 | 22.21394 | 11.98308 | 14.77751
4685t_1_10-60 | 183.373 | 124.5149 | 169.1972
4685t_2_10-60 | 189.0357 | 119.5421 | 161.6343
4685t_3_10-60 | 193.958 | 123.4577 | 166.6621
4685t_1_50-10 | 21.44295 | 12.28623 | 11.78534
4685t_2_50-10 | 17.78671 | 11.56587 | 11.51106
4685t_3_50-10 | 13.04464 | 9.052748 | 8.329429
4685t_1_50-30 | 103.0949 | 71.43754 | 91.67639
4685t_2_50-30 | 98.89012 | 66.47327 | 85.79095
4685t_3_50-30 | 86.05489 | 56.18725 | 75.0508
1203_1_10-30 | 87.00182 | 59.11138 | 85.04548
1203_2_10-30 | 84.15506 | 55.69197 | 86.15187
1203_3_10-30 | 88.06224 | 60.33124 | 88.71753
1203_1_10-60 | 249.4938 | 206.1529 | 281.3461
1203_2_10-60 | 244.7415 | 199.1627 | 284.1456
1203_3_10-60 | 250.9106 | 205.0841 | 286.4669
1203_1_50-10 | 45.85049 | 31.94812 | 31.83992
1203_2_50-10 | 46.00104 | 32.7605 | 32.60663
1203_3_50-10 | 47.01169 | 33.67771 | 33.35725
1203_1_50-30 | 161.9725 | 146.0201 | 170.4211
1203_2_50-30 | 161.3263 | 144.3459 | 169.8563
1203_3_50-30 | 163.7298 | 146.6336 | 173.5252
3189_1_10-30 | 34.73566 | 18.66923 | 31.73421
3189_2_10-30 | 38.20982 | 21.03225 | 33.25208
3189_3_10-30 | 43.16139 | 23.84347 | 39.01934
3189_1_10-60 | 196.4611 | 142.2914 | 211.2547
3189_2_10-60 | 206.5711 | 151.3747 | 216.3336
3189_3_10-60 | 200.2023 | 149.0076 | 217.9515
3189_1_50-10 | 41.79302 | 26.63499 | 24.3484
3189_2_50-10 | 40.94353 | 24.92018 | 23.12788
3189_3_50-10 | 42.32911 | 27.64534 | 25.39807
3189_1_50-30 | 147.7433 | 118.4251 | 143.088
3189_2_50-30 | 143.3896 | 113.5982 | 135.9607
3189_3_50-30 | 150.3758 | 119.0747 | 144.5398
3190_1_10-30 | 57.66221 | 32.10842 | 54.15134
3190_2_10-30 | 46.85851 | 23.57118 | 40.61273
3190_3_10-30 | 60.52869 | 35.27723 | 55.93785
3190_1_10-60 | 226.1986 | 169.6341 | 248.2077
3190_2_10-60 | 212.4544 | 155.0845 | 230.3083
3190_3_10-60 | 219.867 | 167.6343 | 243.0608
3190_1_50-10 | 41.05096 | 25.89115 | 24.12741
3190_2_50-10 | 39.00139 | 22.76308 | 21.56201
3190_3_50-10 | 36.82813 | 21.06572 | 20.36182
3190_1_50-30 | 146.5511 | 116.0155 | 139.983
3190_2_50-30 | 141.3166 | 111.2183 | 134.1495
3190_3_50-30 | 140.6181 | 107.477 | 131.0943
3191_1_10-30 | 57.89278 | 32.37783 | 53.42553
3191_2_10-30 | 67.28788 | 40.5262 | 61.52144
3191_3_10-30 | 68.83758 | 41.66418 | 61.98246
3191_1_10-60 | 219.0102 | 165.7825 | 243.5356
3191_2_10-60 | 225.2348 | 174.4313 | 249.1303
3191_3_10-60 | 231.5644 | 178.0455 | 250.7459
3191_1_50-10 | 40.59568 | 24.6296 | 22.48706
3191_2_50-10 | 39.05125 | 23.17762 | 22.26216
3191_3_50-10 | 42.73419 | 27.56092 | 25.12833
3191_1_50-30 | 145.5114 | 117.2064 | 138.3672
3191_2_50-30 | 145.5143 | 113.5625 | 137.3312
3191_3_50-30 | 147.5832 | 117.9305 | 143.0891
qwt2_1_10-30 | 81.77575 | 52.3902 | 79.16823
qwt2_2_10-30 | 82.42381 | 52.96596 | 78.82494
qwt2_3_10-30 | 83.34319 | 54.53426 | 80.00309
qwt2_1_10-60 | 239.4445 | 190.1342 | 267.7901
qwt2_2_10-60 | 242.2688 | 195.7808 | 273.17
qwt2_3_10-60 | 248.1804 | 197.7501 | 273.4195
qwt2_1_50-10 | 41.32617 | 26.59124 | 24.84071
qwt2_2_50-10 | 40.96084 | 26.87812 | 25.25397
qwt2_3_50-10 | 39.21574 | 24.59923 | 24.45448
qwt2_1_50-30 | 146.5895 | 119.6412 | 143.6265
qwt2_2_50-30 | 146.6587 | 122.0949 | 146.8068
qwt2_3_50-30 | 149.7164 | 127.7349 | 151.4495
check2_10-30 | 177.408 | 199.093 | 235.6677
check2_10-60 | 354.3186 | 399.9165 | 466.7658
check2_50-10 | 60.58845 | 69.10463 | 82.81186
check2_50-30 | 179.5422 | 200.1091 | 239.0251
3192_1_10-30 | 42.00151 | 20.93273 | 34.52764
3192_2_10-30 | 53.69283 | 29.5282 | 45.16132
3192_3_10-30 | 55.40397 | 31.00865 | 50.50916
3192_1_10-60 | 202.7079 | 148.434 | 216.9607
3192_2_10-60 | 222.4829 | 166.6763 | 240.2522
3192_3_10-60 | 219.2515 | 163.1329 | 238.9153
3192_1_50-10 | 34.54812 | 19.6152 | 18.34362
3192_2_50-10 | 34.9157 | 19.045 | 17.81791
3192_3_50-10 | 35.7063 | 20.19926 | 19.11785
3192_1_50-30 | 117.4944 | 88.25579 | 113.3038
3192_2_50-30 | 128.2562 | 99.63946 | 122.0444
3192_3_50-30 | 132.0412 | 101.6382 | 123.6936
4100_1_10-30 | 64.68719 | 37.91196 | 59.35885
4100_2_10-30 | 62.07974 | 37.05539 | 56.62793
4100_3_10-30 | 65.46886 | 38.79474 | 61.2201
4100_1_10-60 | 226.5639 | 174.4341 | 243.4374
4100_2_10-60 | 231.8748 | 180.3032 | 252.7982
4100_3_10-60 | 228.6036 | 177.939 | 251.5072
4100_1_50-10 | 36.99325 | 21.26596 | 20.86599
4100_2_50-10 | 33.24927 | 18.77717 | 18.94822
4100_3_50-10 | 34.58401 | 20.10169 | 20.24406
4100_1_50-30 | 134.7405 | 102.4264 | 125.3152
4100_2_50-30 | 130.9675 | 98.97676 | 122.2368
4100_3_50-30 | 129.6293 | 97.37175 | 119.5313
4103_1_10-30 | 69.59189 | 41.60886 | 65.22075
4103_2_10-30 | 70.24053 | 43.26587 | 66.01237
4103_3_10-30 | 59.1544 | 33.6338 | 51.9235
4103_1_10-60 | 232.131 | 183.7933 | 253.1502
4103_2_10-60 | 219.6351 | 172.373 | 245.4435
4103_3_10-60 | 216.3723 | 163.0067 | 229.5058
4103_1_50-10 | 39.0794 | 24.80577 | 23.36774
4103_2_50-10 | 37.76339 | 22.78092 | 21.63467
4103_3_50-10 | 38.35903 | 23.49952 | 21.8735
4103_1_50-30 | 136.8709 | 105.2115 | 129.7525
4103_2_50-30 | 138.3007 | 106.1319 | 129.7422
4103_3_50-30 | 137.9799 | 106.2667 | 130.0137
4104_1_10-30 | 62.95445 | 37.02057 | 55.36398
4104_2_10-30 | 68.2382 | 40.4962 | 64.13066
4104_3_10-30 | 70.50592 | 43.27996 | 65.3821
4104_1_10-60 | 230.601 | 181.1593 | 248.0694
4104_2_10-60 | 234.6451 | 182.5006 | 258.597
4104_3_10-60 | 237.8024 | 190.6251 | 260.9487
4104_1_50-10 | 35.94262 | 20.71223 | 20.75552
4104_2_50-10 | 38.41514 | 22.78737 | 21.41536
4104_3_50-10 | 32.76446 | 18.7245 | 18.89814
4104_1_50-30 | 134.5547 | 100.2288 | 125.716
4104_2_50-30 | 138.2318 | 104.2255 | 130.1024
4104_3_50-30 | 132.5921 | 100.9759 | 124.4485
4105_1_10-30 | 77.59013 | 47.94721 | 74.28386
4105_2_10-30 | 85.70507 | 57.64463 | 84.07781
4105_3_10-30 | 72.79451 | 46.79844 | 70.43444
4105_1_10-60 | 256.9625 | 199.7553 | 281.0594
4105_2_10-60 | 253.8391 | 212.1113 | 281.7342
4105_3_10-60 | 237.672 | 190.448 | 261.5743
4105_1_50-10 | 39.99462 | 25.43066 | 24.16734
4105_2_50-10 | 37.91759 | 22.91765 | 22.22309
4105_3_50-10 | 36.83305 | 22.12536 | 21.844
4105_1_50-30 | 145.5819 | 111.082 | 136.8096
4105_2_50-30 | 137.8093 | 105.3681 | 132.0349
4105_3_50-30 | 139.9251 | 110.9247 | 134.3395
4106_1_10-30 | 69.10162 | 42.95945 | 64.27471
4106_2_10-30 | 76.31441 | 48.84886 | 71.97757
4106_3_10-30 | 84.88489 | 56.29823 | 79.56054
4106_1_10-60 | 239.5639 | 193.9101 | 267.6951
4106_2_10-60 | 244.5179 | 198.3312 | 271.0359
4106_3_10-60 | 247.836 | 205.2652 | 273.9523
4106_1_50-10 | 35.33757 | 20.76983 | 21.07158
4106_2_50-10 | 36.01723 | 21.51377 | 21.73884
4106_3_50-10 | 39.41059 | 24.71219 | 23.10837
4106_1_50-30 | 137.5928 | 108.9608 | 132.2101
4106_2_50-30 | 137.8656 | 108.2187 | 132.512
4106_3_50-30 | 145.9415 | 115.0403 | 138.9666
4112_1_10-30 | 53.76428 | 30.01094 | 43.88608
4112_2_10-30 | 61.32878 | 34.01606 | 55.22097
4112_3_10-30 | 55.76413 | 31.0083 | 46.93412
4112_1_10-60 | 231.2321 | 177.8818 | 245.8504
4112_2_10-60 | 221.8738 | 165.0864 | 242.6618
4112_3_10-60 | 227.794 | 175.8985 | 244.7236
4112_1_50-10 | 40.13145 | 25.26362 | 23.23677
4112_2_50-10 | 40.56162 | 25.75376 | 23.63587
4112_3_50-10 | 42.99124 | 28.43099 | 25.80001
4112_1_50-30 | 135.3821 | 110.0108 | 135.0065
4112_2_50-30 | 149.8603 | 124.9038 | 149.5952
4112_3_50-30 | 152.4693 | 131.2111 | 152.6867
3695_1_10-30 | 74.63223 | 45.55832 | 69.63143
3695_2_10-30 | 75.9859 | 46.37706 | 72.17181
3695_3_10-30 | 67.81472 | 39.8744 | 57.32747
3695_1_10-60 | 234.5928 | 182.2349 | 260.2876
3695_2_10-60 | 233.7039 | 180.7998 | 261.4357
3695_3_10-60 | 236.209 | 182.4322 | 251.1626
3695_1_50-10 | 36.76077 | 21.38259 | 20.73858
3695_2_50-10 | 37.43199 | 22.03713 | 21.8305
3695_3_50-10 | 35.75794 | 20.76155 | 20.78754
3695_1_50-30 | 133.2278 | 107.376 | 131.2483
3695_2_50-30 | 144.0514 | 119.663 | 141.6875
3695_3_50-30 | 144.0104 | 119.2082 | 143.6488
2592_1_10-30 | 69.65885 | 41.82268 | 60.56886
2592_2_10-30 | 68.85869 | 40.73425 | 58.63537
2592_3_10-30 | 70.08771 | 42.58673 | 61.65769
2592_1_10-60 | 233.9097 | 181.7282 | 249.3358
2592_2_10-60 | 226.0887 | 174.2612 | 239.7239
2592_3_10-60 | 235.6897 | 185.7945 | 251.615
2592_1_50-10 | 38.24446 | 21.83968 | 20.32269
2592_2_50-10 | 35.64738 | 19.76828 | 18.57245
2592_3_50-10 | 34.33578 | 19.18937 | 18.82524
2592_1_50-30 | 137.7011 | 113.3463 | 133.3564
2592_2_50-30 | 137.7057 | 112.1024 | 134.3374
2592_3_50-30 | 143.3253 | 117.0192 | 139.5773
4255_1_10-30 | 70.32912 | 41.86101 | 64.77071
4255_2_10-30 | 67.16129 | 40.03606 | 59.24594
4255_3_10-30 | 70.19353 | 42.45295 | 62.75908
4255_1_10-60 | 229.1273 | 174.5358 | 250.6998
4255_2_10-60 | 233.3537 | 178.3401 | 250.9599
4255_3_10-60 | 225.7922 | 176.15 | 245.7171
4255_1_50-10 | 38.71537 | 22.52349 | 21.59209
4255_2_50-10 | 36.31266 | 20.72398 | 20.34618
4255_3_50-10 | 37.84836 | 22.39943 | 22.05407
4255_1_50-30 | 147.2963 | 120.0441 | 142.9021
4255_2_50-30 | 143.5096 | 119.8218 | 140.9611
4255_3_50-30 | 151.0359 | 124.8176 | 148.3072
qwt3_1_10-30 | 63.99545 | 37.15489 | 55.08183
qwt3_2_10-30 | 72.61161 | 43.45681 | 66.27965
qwt3_3_10-30 | 78.18799 | 48.76197 | 73.36006
qwt3_1_10-60 | 229.985 | 176.8027 | 247.8788
qwt3_2_10-60 | 227.8695 | 174.2514 | 249.6198
qwt3_3_10-60 | 233.178 | 180.9619 | 249.2616
qwt3_1_50-10 | 41.01586 | 26.8169 | 25.48026
qwt3_2_50-10 | 39.96513 | 24.95327 | 23.35364
qwt3_3_50-10 | 39.80811 | 25.18838 | 24.03855
qwt3_1_50-30 | 152.7476 | 130.5357 | 155.9482
qwt3_2_50-30 | 147.909 | 125.6593 | 147.512
qwt3_3_50-30 | 149.6218 | 127.8607 | 152.5393
check3_10-30 | 177.9886 | 198.4043 | 236.0864
check3_10-60 | 351.621 | 394.5344 | 471.4462
check3_50-10 | 60.44425 | 68.53026 | 82.72921
check3_50-30 | 179.001 | 200.1889 | 238.1279
3175_1_10-30 | 36.04544 | 17.97429 | 31.39932
3175_2_10-30 | 33.36321 | 16.05837 | 27.7765
3175_3_10-30 | 44.77354 | 24.5452 | 38.69054
3175_1_10-60 | 196.7913 | 139.6643 | 210.6104
3175_2_10-60 | 206.6298 | 147.1275 | 216.2381
3175_3_10-60 | 202.5586 | 147.5122 | 217.474
3175_1_50-10 | 35.37746 | 19.75102 | 18.50256
3175_2_50-10 | 35.46656 | 19.55492 | 18.27318
3175_3_50-10 | 32.18297 | 16.81247 | 16.05023
3175_1_50-30 | 138.4402 | 107.5559 | 129.0729
3175_2_50-30 | 139.5467 | 107.5397 | 128.0684
3175_3_50-30 | 141.421 | 109.4526 | 128.9742
4799_1_10-30 | 49.03711 | 25.74466 | 40.54701
4799_2_10-30 | 50.94667 | 27.97145 | 43.72534
4799_3_10-30 | 43.73813 | 21.37486 | 35.89688
4799_1_10-60 | 217.7991 | 163.8346 | 234.8803
4799_2_10-60 | 220.0703 | 161.3562 | 233.9961
4799_3_10-60 | 208.1346 | 149.7854 | 222.5379
4799_1_50-10 | 36.169 | 20.43019 | 19.32121
4799_2_50-10 | 36.90739 | 20.96678 | 19.39556
4799_3_50-10 | 37.16077 | 21.19252 | 20.13636
4799_1_50-30 | 142.1839 | 108.7121 | 128.8953
4799_2_50-30 | 145.3352 | 113.9324 | 135.0855
4799_3_50-30 | 144.4526 | 112.5694 | 134.5807
3183_1_10-30 | 32.34132 | 15.99733 | 25.59558
3183_2_10-30 | 30.53814 | 14.46546 | 23.46662
3183_3_10-30 | 38.00373 | 18.57244 | 30.452
3183_1_10-60 | 193.7326 | 135.5558 | 199.3453
3183_2_10-60 | 196.4101 | 136.003 | 198.5311
3183_3_10-60 | 208.3762 | 148.5376 | 213.7781
3183_1_50-10 | 33.62378 | 18.25142 | 17.10284
3183_2_50-10 | 34.99157 | 19.1369 | 18.21139
3183_3_50-10 | 32.99386 | 17.64087 | 16.54658
3183_1_50-30 | 138.3352 | 103.8245 | 124.1689
3183_2_50-30 | 140.082 | 106.5728 | 127.0231
3183_3_50-30 | 142.4179 | 108.1997 | 129.2882
0456_1_10-30 | 52.84484 | 29.65704 | 42.11426
0456_2_10-30 | 53.04251 | 29.18552 | 44.12821
0456_3_10-30 | 60.20205 | 34.26067 | 53.18864
0456_1_10-60 | 218.1378 | 162.1127 | 226.8249
0456_2_10-60 | 217.6102 | 159.5453 | 228.6834
0456_3_10-60 | 226.6562 | 172.0197 | 241.5795
0456_1_50-10 | 36.47154 | 21.15073 | 20.80626
0456_2_50-10 | 35.15911 | 20.17965 | 20.23427
0456_3_50-10 | 36.29933 | 21.68193 | 21.98091
0456_1_50-30 | 143.7097 | 113.3598 | 134.4669
0456_2_50-30 | 144.3432 | 117.0447 | 139.4828
0456_3_50-30 | 145.2079 | 116.2053 | 139.8676
3988_1_10-30 | 48.89971 | 26.35387 | 40.17443
3988_2_10-30 | 47.67605 | 25.67005 | 39.84921
3988_3_10-30 | 51.74633 | 27.9975 | 43.6437
3988_1_10-60 | 212.7802 | 159.5767 | 227.3547
3988_2_10-60 | 207.3253 | 153.6541 | 221.7148
3988_3_10-60 | 215.7127 | 159.5642 | 233.3134
3988_1_50-10 | 32.29759 | 17.71169 | 17.70691
3988_2_50-10 | 39.39904 | 23.50136 | 21.83597
3988_3_50-10 | 34.3287 | 19.08171 | 18.19013
3988_1_50-30 | 135.0235 | 103.5113 | 125.8157
3988_2_50-30 | 142.0069 | 111.2361 | 133.4543
3988_3_50-30 | 136.1358 | 103.3425 | 125.0783
3099_1_10-30 | 53.51219 | 29.01501 | 44.5723
3099_2_10-30 | 53.24491 | 29.22846 | 43.39453
3099_3_10-30 | 52.56142 | 29.34042 | 43.55488
3099_1_10-60 | 223.7478 | 164.9115 | 234.9508
3099_2_10-60 | 224.7724 | 168.5935 | 240.0518
3099_3_10-60 | 215.6405 | 161.2201 | 229.3394
3099_1_50-10 | 38.30373 | 22.35171 | 21.38938
3099_2_50-10 | 29.9237 | 15.83057 | 15.95668
3099_3_50-10 | 31.46697 | 16.90703 | 16.3018
3099_1_50-30 | 140.7975 | 107.7484 | 131.7047
3099_2_50-30 | 134.8217 | 99.41061 | 122.4645
3099_3_50-30 | 131.0195 | 96.17589 | 118.1042
3145_1_10-30 | 65.73518 | 39.20013 | 60.15454
3145_2_10-30 | 58.78 | 33.40196 | 52.18237
3145_3_10-30 | 62.01745 | 36.58561 | 56.58008
3145_1_10-60 | 227.8558 | 175.7259 | 246.6655
3145_2_10-60 | 223.2487 | 168.5294 | 238.1284
3145_3_10-60 | 222.4224 | 169.9306 | 240.9695
3145_1_50-10 | 40.68491 | 25.20455 | 23.52394
3145_2_50-10 | 37.64707 | 21.8595 | 21.98739
3145_3_50-10 | 40.22223 | 23.50657 | 22.65334
3145_1_50-30 | 142.7449 | 110.0391 | 132.679
3145_2_50-30 | 144.9775 | 113.6689 | 137.28
3145_3_50-30 | 144.4876 | 112.0148 | 135.9671
qwt4_1_10-30 | 74.30119 | 45.56005 | 69.0973
qwt4_2_10-30 | 64.01451 | 37.55086 | 54.70452
qwt4_3_10-30 | 69.88944 | 41.88719 | 62.24865
qwt4_1_10-60 | 238.8781 | 185.2359 | 257.2339
qwt4_2_10-60 | 232.781 | 180.3041 | 244.6229
qwt4_3_10-60 | 229.4768 | 176.2699 | 245.0556
qwt4_1_50-10 | 40.96442 | 26.15911 | 24.15604
qwt4_2_50-10 | 38.01452 | 22.40393 | 21.84291
qwt4_3_50-10 | 42.71328 | 26.9668 | 24.88797
qwt4_1_50-30 | 145.6236 | 114.8151 | 139.0195
qwt4_2_50-30 | 140.1887 | 110.1659 | 132.3402
qwt4_3_50-30 | 146.9284 | 113.2261 | 138.143
check4_10-30 | 179.7128 | 200.4676 | 237.5519
check4_10-60 | 363.9942 | 406.3101 | 476.306
check4_50-10 | 62.35043 | 70.41231 | 83.56225
check4_50-30 | 184.7424 | 205.229 | 245.1614